## Cap DR
WD (um) | BPO (um) |  | Non-Bottleneck capillary P/N | H (um) | H/WD | T (um) | T/BPOmax | CD (um) | CD/BPOmin | Ref. Product | Bottleneck capillary P/N | H (um) | H/WD | T (um) | T/BPOmax | CD (um) | CD/BPOmin | Ref. Product
Wire Dia. | min | max |  | Hole |  | Tip dia |  | Ch. dia |  |  |  | Hole |  | Tip dia |  | Ch. dia
50 | 150 | 170 | UTSDIC-64LL-AZ-1/16-XL 20MTA | 64 | 1.28 | 250 | 1.470588 | 100 | 0.6666667 | Qper | SBN-64225-865E-ZP36T-450 | 64 | 1.28 | 225 | 1.323529 | 86 | 0.5733333
44 | 130 | 155 | SPT UTS-56KJ-AZM-1/16-XL-E | 56 | 1.272727 | 225 | 1.451613 | 86 | 0.6615385 | MF3/Dragon/QFN Mold/OBF
38 | 100 | 130 | UTE120-51JI AZ-1/16-XL-20MTA OR=38 | 51 | 1.342105 | 200 | 1.538462 | 78 | 0.78
30 | 85 | 95 | N1217-59-25-20(8-120-20-L-P) | 43 | 1.433333 | 150 | 1.578947 | 63.5 | 0.7470588 | MF2 (APT Plus) | SBN-38130-515E-ZP36T-Y | 38 | 1.266667 | 130 | 1.368421 | 51.5 | 0.6058824
25 | 60 | 80 | SI-30165-538E-ZS32 EHR | 30 | 1.2 | 165 | 2.1 | 53 | 0.9 | QCAST-MF2 (QFNCast 2314) | SU2-30120-4381F-RU34TP-Y | 30 | 1.2 | 120 | 1.5 | 43um | 0.7 | Calla
23 | 60 | 80 |  | 30
20 | 60 | 75 |  | 30
18 | 60 | 80 | SI-23080-281E-ZS32-E | 23 | 1.277778 | 80 | 1 | 28 | 0.4666667 | Qcast
Process development standard reference capillary controls and considerations:
1. the capillary is best fit to smallest bond size, wire bond parameters adaptation may be necessary for the unified capillary, leading to different wb recipe in the product family and it must be aligned with the final process users.
2. the capillary is prioritized for future use in any kinds of new product/project by referencing by the specific wire size
3. engineer needs to select non-bottleneck capillary first unless there is a need for bottleneck capillary for a deep access narrow package
4. in the case of non-fit capillary due to any unexpected situation, a new capillary creation consensus is required to be approved by WB BAT leaders.
Note on G2: 1.2-1.5
Note on O2: 1.2-1.5
Note on L5: smaller CD can be useful <85um BPO, but may have limitation for bigger ball bonding to achieve good ball shear (eg. especially lead ball)

## 18um
Status | Vendor | Capillary Type | 11 Series | Location | Colour Ring | Wire Size (um / mils) | H-Hole Diameter (um / mils) | H/WD | T-Tip Diameter (um / mils) | T/BPOmax | Chamfer Diameter (um / mils) | CD/BPOmin | Inner Chamfer Angle (deg) | Face Angle (deg) | Cone Angle - MTA (deg) | Outer Radius (um / mils) | Finish | Bottleneck angle, BNA (deg) | Bottleneck Height (um) | Chamfer Height | Verified
Qualified | SPT | SI-23110-435F-ZS32 | 11090265 | Both | 1st: Black; 2nd: Yellow | 17.8um / 0.7mils | 23um / 0.91mils | 1.277778 | 110um / 4.3mils | 1.375 | 43um / 1.69mils | 0.7166667 | 90 | 11 | 15 | 20um / 0.8mils | SI | N/A | N/A
Qualified | SPT | SI-23080-281E-ZS32-E | 11103638 | Both | 1st: Light Blue; 2nd: Black | 17.8um / 0.7mils | 23um / 0.91mils | 1.277778 | 80um / 3.15mils | 1 | 28um / 1.1mils | 0.4666667 | 50 | 8 | 15 | 12um / 0.47mils | SI long life | N/A | N/A
Qualified | SPT | SI-23110-435F-ZS32-E | 11124314 | Wuxi |  | 17.8um / 0.7mils | 23um / 0.91mils | 1.277778 | 110um / 4.3mils | 1.375 | 43um / 1.69mils | 0.7166667 | 90 | 11 | 15 | 20um / 0.8mils | SI long life | N/A | N/A
[6 empty] | Range | 23um | 1.3 | 80-110um | 1-1.4 | 28-43um | 0.5-0.7 | 50-90 deg | 8-11 deg | 15deg | 12-20um | SI long life | 15deg
[6 empty] | SI-23080-281E-ZS32-E | 23um / 0.91mils | 1.3 | 80um / 3.15mils | 1 | 28um / 1.1mils | 0.5 | 50 | 8 | 15 | 12um / 0.47mils | SI long life | 15
[6 empty] | Reason of selection | smallest T and CD, Si Long life capillary
critical to keep as small as possible as 18um usually target for small BPO
Note on I1: 1.2-1.5
Note on D2: 27382: Balance 20pcs for ENG

## 25um
Status | Vendor | Capillary Type | 11 Series | Location | Colour Ring | Wire Size (um / mils) | H-Hole Diameter (um / mils) | H/WD | T-Tip Diameter (um / mils) | T/BPOmax | Chamfer Diameter (um / mils) | CD/BPOmin | Inner Chamfer Angle (deg) | Face Angle (deg) | Cone Angle - MTA (deg) | Outer Radius (um / mils) | Finish | Bottleneck angle, BNA (deg) | Bottleneck Height (um) | Chamfer Height
Qualified | PECO | N1012-59-20-12(8-120-20-L-P) | 11077824 | Both | No | 25.4um / 1.0mils | 30um / 1.2mils | 1.2 | 150um / 5.9mils | 1.875 | 50.8um / 2mils | 0.8466667 | 120 | 8 | 20 | 30um / 1.2mils | Polish | N/A | N/A
Qualified | SPT | UTS-18S-CM1/16XL-15DG | 11017105 | PEN | No | 25.4um / 1.0mils | 46um / 1.8mils | 1.84 | 165um / 6.5mils | 2.0625 | 74um / 2.9mils | 1.233333 | 120 | 8 | 15 | 38um / 1.5mils | Matte | N/A | N/A
Qualified | SPT | SI-30165-5381E-ZS36 | 11073301 | Both | Double Silver | 25.4um / 1.0mils | 30um / 1.2mils | 1.2 | 165um / 6.5mils | 2.0625 | 53um / 2.1mils | 0.8833333 | 50 / 120 | 8 | 30 | 38um / 1.5mils | SI | N/A | N/A
Qualified | SPT | SI-30165-5381E-ZS32 | 11079095 | PEN | No | 25.4um / 1.0mils | 30um / 1.2mils | 1.2 | 165um / 6.5mils | 2.0625 | 53um / 2.1mils | 0.8833333 | 50 / 120 | 8 | 15 | 38um / 1.5mils | SI | N/A | N/A
Qualified | SPT | SI-30165-538E-ZS32 EHR | 11080700 | Both | Double Yellow | 25.4um / 1.0mils | 30um / 1.2mils | 1.2 | 165um / 6.5mils | 2.0625 | 53um / 2.1mils | 0.8833333 | 120 | 8 | 15 | 38um / 1.5mils | SI | N/A | N/A
Qualified | SPT | SI-30165-5381E-ZS34TS | 11087427 | Both | Double Gold | 25.4um / 1.0mils | 30um / 1.2mils | 1.2 | 165um / 6.5mils | 2.0625 | 53um / 2.1mils | 0.8833333 | 120 | 8 | 20 | 38um / 1.5mils | SI | 10 | 275
Qualified | SPT | SI-30150-465E-ZS32 EHR | 11093505 | PEN | 1st: Blue; 2nd: Yellow | 25.4um / 1.0mils | 30um / 1.2mils | 1.2 | 150um / 5.9mils | 1.875 | 46um / 1.8mils | 0.7666667 | 90 | 8 | 15 | 30um / 1.2mils | SI | N/A | N/A
Qualified | SPT | SI-30120-435E-ZS32 EHR | 11093506 | Both | 1st: Green; 2nd: Yellow | 25.4um / 1.0mils | 30um / 1.2mils | 1.2 | 120um / 4.7mils | 1.5 | 43um / 1.7mils | 0.7166667 | 90 | 8 | 15 | 20um / 0.8mils | SI | N/A | N/A
Qualified | SPT | SI-30090-363F-ZS32-E | 11101266 | Both | 1st: Silver; 2nd: Yellow | 25.4um / 1.0mils | 30um / 1.2mils | 1.2 | 90um / 3.5mils | 1.125 | 36um / 1.4mils | 0.6 | 70 | 11 | 15 | 12um / 0.47mils | SI long life | N/A | N/A
Qualified | SPT | SI-30120-5381E-ZS34 | 11120423 / 11133055 | PEN |  | 25.4um / 1.0mils | 30um / 1.2mils | 1.2 | 120um / 4.7mils | 1.5 | 53um / 2.1mils | 0.8833333 | 120 | 8 | 20 | 20um / 0.8mils | SI | N/A | N/A
Qualified | SPT | SI-30120-435E-ZS32-E EHR | 11124315 | Wuxi |  | 25.4um / 1.0mils | 30um / 1.2mils | 1.2 | 120um / 4.7mils | 1.5 | 43um / 1.7mils | 0.7166667 | 90 | 8 | 15 | 20um / 0.8mils | SI long life | N/A | N/A
Qualified | SPT | SI-30165-5381E-ZS36-E | 11124353 | Wuxi |  | 25.4um / 1.0mils | 30um / 1.2mils | 1.2 | 165um / 6.5mils | 2.0625 | 53um / 2.1mils | 0.8833333 | 120 | 8 | 30 | 38um / 1.5mils | SI long life | N/A | N/A
Qualified | SPT | SU2-30120-4381F-RU34TP-Y | 11149934 | PEN | Ruby (Body) | 25.4um / 1.0mils | 30um / 1.2mils | 1.2 | 120um / 4.7mils | 1.5 | 43um / 1.7mils | 0.7166667 | 50 / 120 | 11 | 20 | 20um / 0.8mils | SU2 long life | 10 | 275
[5 empty] | New revision (Jan'24) | Range | 30-46um | 1.2-1.8 | 90-165um | 1.1-2.1 | 36-74um | 0.6-1.2 | 70-120deg | 8-11deg | 15-30deg | 12-38um | SI Long life | 10-30deg | 275um
[5 empty] | Bottleneck | SU2-30120-4381F-RU34TP-Y | 30um / 1.2mils | 1.2 | 120um / 4.7mils | 1.5 | 43um / 1.7mils | 0.7 | 50 / 120 | 11 | 20 | 12um / 0.47mils | SU2 long life | 10 | 275
[5 empty] | Non Bottleneck | SI-30165-538E-ZS32 EHR | 30um / 1.2mils | 1.2 | 165um / 6.5mils | 2.1 | 53um / 2.1mils | 0.9 | 120 | 8 | 15 | 38um / 1.5mils | SI | N/A | N/A
[5 empty] | Reason of selection | bottleneck: second smallest T sufficient for stitch forming, second smallest CD for smaller bond size, bottleneck for narrow pkg, Long life capillary is optional depends on the target lifespan. The capillary under qualified for Calla 2N wire (applicable for IC / LED) with advanced loop
non-bottleneck: smaller MTA selected for narrow gap deep access package
old version (Aug'23)
[5 empty] | Non Bottleneck | SI-30120-435E-ZS32 EHR | 30um / 1.2mils | 1.2 | 120um / 4.7mils | 1.5 | 43um / 1.7mils | 0.7 | 90 | 8 | 15 | 12um / 0.47mils
[5 empty] | Bottleneck | SI-30165-5381E-ZS34TS | 30um / 1.2mils | 1.2 | 165um / 6.5mils | 2.1 | 53um / 2.1mils | 0.9 | 120 | 8 | 20 | 38um / 1.5mils | SI | 10 | 275
Note on I1: 1.2-1.5
Note on H3: not common hole ratio, high side
Note on L3: high ratio, not fit for small BPO
Note on P4: not for narrow package
Note on L6: best fit size for ball size
Note on C7: 19973: design benchmark double yellow cap
Note on F7: similar to double yellow but bottleneck design -> bottleneck cap with a smaller profile is selected
Note on J10: small ratio not best fit for stitch/ bsob
Note on L10: not best fit for BPO, limitation on ball shear window
Note on L14: for smaller BPO

## 30um
Status | Vendor | Capillary Type | 11 Series | Location | Colour Ring | Wire Size (um / mils) | H-Hole Diameter (um / mils) | H/WD | T-Tip Diameter (um / mils) | T/BPOmax | Chamfer Diameter (um / mils) | CD/BPOmin | Inner Chamfer Angle (deg) | Face Angle (deg) | Cone Angle - MTA (deg) | Outer Radius (um / mils) | Finish | Bottleneck angle, BNA (deg) | Bottleneck Height (um) | Chamfer Height
Qualified | PECO | N1217-59-25-20(8-120-20-L-P) | 11038211 | Both | Black | 30.5um / 1.2mils | 43um / 1.7mils | 1.433333 | 150um / 5.9mils | 1.578947 | 63.5um / 2.5mils | 0.7470588 | 120 | 8 | 20 | 51um / 2.0mils | Polish | N/A | N/A
Qualified | PECO | N1217-79-25-20(8-90-20-L-P)-Rad | 11051381 | PEN | No | 30.5um / 1.2mils | 43um / 1.7mils | 1.433333 | 200.7um / 7.9mils | 2.105263 | 63.5um / 2.5mils | 0.7470588 | 90 | 8 | 20 | 51um / 2.0mils | Polish | N/A | N/A
Qualified | PECO | N1215-59-29-15(8-90-20-L-P) | 11053588 | PEN | Dark Blue | 30.5um / 1.2mils | 38um / 1.5mils | 1.266667 | 150um / 5.9mils | 1.578947 | 73.66um / 2.9mils | 0.8665882 | 90 | 8 | 20 | 38um / 1.5mils | Polish | N/A | N/A
Qualified | PECO | N1317-59-24-15(4-120-20-L-P) | 11059028 | PEN | Double Green | 30.5um / 1.2mils | 43um / 1.7mils | 1.433333 | 150um / 5.9mils | 1.578947 | 61um / 1.7mils | 0.7176471 | 120 | 4 | 20 | 38um / 1.5mils | Polish | N/A | N/A
Qualified | PECO | N1317-59-29-15(8-120-20-L-P) | 11017472 | PEN | Orange | 30.5um / 1.2mils | 43um / 1.7mils | 1.433333 | 150um / 5.9mils | 1.153846 | 73.66um / 2.9mils | 0.8665882 | 120 | 8 | 20 | 38um / 1.5mils | Polish
Qualified | SPT | TS70-17-CM-1/16XL | 11017389 | PEN | No | 30.5um / 1.2mils | 43um / 1.7mils | 1.433333 | 203um / 8.0mils | 2.136842 | 74um / 2.9mils | 0.8705882 | 90 | 8 | 30 | 89um / 3.5mils | Matte | N/A | N/A
Qualified | SPT | UTS-38GP-AZ-1/16-XL OR=38 | 11078391 | Both | Gold | 30.5um / 1.2mils | 38um / 1.5mils | 1.266667 | 150um / 5.9mils | 1.578947 | 53um / 2.1mils | 0.6235294 | 90 | 8 | 30 | 38um / 1.5mils | Polish | N/A | N/A
Qualified | SPT | BSB-38200-685E-ZP34 or BSB-38200-685E-ZP36(20MTA) | 11079508 | Both | Double Black | 30.5um / 1.2mils | 38um / 1.5mils | 1.266667 | 200um / 7.9mils | 2.105263 | 68um / 2.7mils | 0.8 | 90 | 8 | 20 | 51um / 2.0mils | Polish | N/A | N/A
Qualified | SPT | TS70-17-AZM-1/16XL | 11079682 | PEN | No | 30.5um / 1.2mils | 43um / 1.7mils | 1.433333 | 203um / 8.0mils | 2.136842 | 74um / 2.9mils | 0.8705882 | 90 | 8 | 30 | 89um / 3.5mils | Matte | N/A | N/A
Qualified | SPT | SI-38120-685E-ZS32 | 11098167 | Both | 1st: Blue; 2nd: Red | 30.5um / 1.2mils | 38um / 1.5mils | 1.266667 | 120um / 4.7mils | 1.263158 | 68.58um / 2.7mils | 0.8068235 | 90 | 8 | 15 | 20um / 0.8mils | SI | N/A | N/A
Qualified | SPT | UTS120-43JH-AZ-1/16-XL (15MTA OR=38) | 11082237 | PEN |  | 30.5um / 1.2mils | 43um / 1.7mils | 1.433333 | 200um / 7.9mils | 2.105263 | 74um / 2.9mils | 0.8705882 | 120 | 8 | 15 | 38um / 1.5mils | Polish | N/A | N/A
Qualified | SPT | SU2-38130-585E-ZU34TP | 11120417 | PEN | Double green | 30.5um / 1.2mils | 38um / 1.5mils | 1.266667 | 130um / 5.1mils | 1.368421 | 58um / 2.28mils | 0.6823529 | 90 | 8 | 20 | 38um / 1.5mils | Granular | 10 | 275
Qualified | SPT | BSB-48180-653E-ZP34 | 11121440 | PEN |  | 30.5um / 1.2mils | 48um / 1.89mils | 1.433333 | 180um / 7.09mils | 1.894737 | 65um / 2.56mils | 0.7647059 | 70 | 8 | 20 | 38um / 1.5mils | Polish | N/A | N/A
Qualified | SPT | BSB-38200-685E-ZP34-E | 11130407 | PEN |  | 30.5um / 1.2mils | 38um / 1.5mils | 1.266667 | 200um / 7.9mils | 2.105263 | 68um / 2.7mils | 0.8 | 90 | 8 | 20 | 20um / 0.8mils | Long Life | N/A | N/A
Qualified | SPT | SBN-38130-515E-ZP36T-Y | 11139480 | PEN | Double pink | 30.5um / 1.2mils | 38um / 1.5mils | 1.3 | 130um / 5.1mils | 1.5 | 51.5um/2.03mils | 0.6058824 | 90 | 8 | 30 | 30um/1.2mils | Long Life | 10 | 275
[6 empty] | Range | 38um-48um | 1.3-1.4 | 120um-200um | 1.3-2.1 | 53um-74um | 0.6-0.9 | 70-120deg | 8deg | 15-30deg | 20-89um | SI Long life
[5 empty] | Non Bottleneck | N1217-59-25-20(8-120-20-L-P) | 43um / 1.7mils | 1.433333 | 150um / 5.9mils | 1.578947 | 63.5um / 2.5mils | 0.7470588 | 120 | 8 | 20 | 51um / 2.0mils | Polish
[5 empty] | Bottleneck | SBN-38130-515E-ZP36T-Y | 38um / 1.5mils | 1.3 | 130um / 5.1mils | 1.5 | 51.5um/2.03mils | 0.6058824 | 90 | 8 | 30 | 30um/1.2mils | Long Life | 10 | 275
[5 empty] | Ag wire | SU2-38130-585E-ZU34TP | 38um / 1.5mils | 1.266667 | 130um / 5.9mils | 1.578947 | 58um / 2.28mils | 0.6823529 | 90 | 8 | 20 | 38um / 1.5mils | Granular | 10 | 275
[5 empty] | Tatsuta recommend capillary | C23062303 | 39um | 1.3 | 120um | 1.263158 | 48um | 0.5647059 | 90 | 8 | 20 | 17um
[5 empty] | Reason of selection | 3rd smallest T and CD for medium bond size. Medium MTA for narrow package
bottleneck is selected for narrow gap deep access package and small ball
Note on I1: 1.2-1.5
Note on Q1: bigger OR complement FA for smaller Tip for Stitch length
Note on O4: Wei Chin Khaw:
Note on O5: risk of thinner stitch heel in reliability stress, eg. bsob. suitable mainly for security bond where stitch is directly on the lead
Note on L8: smaller CD can be useful <85um BPO, but may have limitation for bigger ball bonding to achieve good ball shear (eg. especially lead ball)
Note on P8: not suitable for narrow package
Note on D9: 27382: Balance 20pcs for ENG
Note on F9: 27382: Propose change to double black. Original Pink ring
Note on J9: high ratio not best fit to average ball
Note on J11: small ratio not best fit for stitch/ bsob

## 38um
Status | Vendor | Capillary Type | 11 Series | Location | Colour Ring | Wire Size (um / mils) | H-Hole Diameter (um / mils) | H/WD | T-Tip Diameter (um / mils) | T/BPOmax | Chamfer Diameter (um / mils) | CD/BPOmin | Inner Chamfer Angle (deg) | Face Angle (deg) | Cone Angle - MTA (deg) | Outer Radius (um / mils) | Finish | Bottleneck angle, BNA (deg) | Bottleneck Height (um) | Chamfer Height
Qualified | PECO | N1520-80-34-15(11-120-20-L-P) | 11039987 | Both | Purple | 38.1um / 1.5mils | 51um / 2.0mils | 1.342105 | 203um / 8.0mils | 1.561538 | 86.36um / 3.4mils | 0.8636 | 120 | 11 | 20 | 38um / 1.5mils | Polish
Qualified | PECO | N1520-80-27-15(11-90-20-L-P) | 11050116 | Both | No | 38.1um / 1.5mils | 51um / 2.0mils | 1.342105 | 203um / 8.0mils | 1.561538 | 68.58um / 2.7mils | 0.6858 | 90 | 11 | 20 | 38um / 1.5mils | Polish
Qualified | SPT | BSB-51200-745C-CP34 | 11035259 | PEN | Double Red | 38.1um / 1.5mils | 51um / 2.0mils | 1.342105 | 200um / 7.9mils | 1.538462 | 74um / 2.9mils | 0.74 | 90 | 4 | 20 | 51um / 2.0mils | Polish
Qualified | SPT | UTS-51II-AZ-1/16-XL | 11119925 | PEN | 1st:Light Blue ; 2nd: Orange | 38.1um / 1.5mils | 51um / 2.0mils | 1.342105 | 180um / 7.09mils | 1.384615 | 78um / 3.07mils | 0.78 | 90 | 8 | 30 | 38um / 1.5mils | Polish
Qualified | SPT | BSB-51200-745C-ZP34 | 11079703 | Both | Double Red | 38.1um / 1.5mils | 51um / 2.0mils | 1.342105 | 200um / 7.9mils | 1.538462 | 74um / 2.9mils | 0.74 | 90 | 4 | 20 | 51um / 2.0mils | Polish
Qualified | SPT | UTE120-51JI AZ-1/16-XL-20MTA OR=38 | 11090520 | PEN | Double Orange | 38.1um / 1.5mils | 51um / 2.0mils | 1.342105 | 200um / 7.9mils | 1.538462 | 78um / 3.07mils | 0.78 | 120 | 11 | 20 | 38um / 1.5mils
Qualified | SPT | SI-50225-925F-ZS34-E | 11090960 | Wuxi |  | 38.1um / 1.5mils | 50um / 1.97mils | 1.315789 | 225um / 8.8mils | 1.730769 | 92um / 3.62mils | 0.92 | 90 | 11 | 20 | 51um / 2.0mils | SI long life
[5 empty] | Type | Range | 50-56um | 1.1-1.5 | 180-225um | 1.2-1.7 | 68-92um | 0.6-0.9 | 90-120deg | 4-11deg | 20-30deg | 38-51um
[5 empty] | Non Bottleneck | UTE120-51JI AZ-1/16-XL-20MTA OR=38 | 51um / 2.0mils | 1.342105 | 200um / 7.9mils | 1.538462 | 78um / 3.07mils | 0.78 | 120 | 11 | 20 | 38um / 1.5mils
[6 empty] | Reason of selection | medium T and CD for typical bond size. Smallest MTA for narrow package
Note on I1: 1.2-1.5
Note on L2: high ratio, not fit for small BPO
Note on L3: smaller CD can be useful <100um, but may have limitation for bigger ball bonding to achieve good ball shear (eg. especially lead ball)
Note on O4: risk of thinner stitch heel in reliability stress, eg. bsob. suitable mainly for security bond where stitch is directly on the lead
Note on J5: small ratio not best fit for stitch/ bsob
Note on P5: not for narrow package
Note on L7: best fit for BPO
Note on J8: high ratio not best fit to average ball size

## 44um
Status | Vendor | Capillary Type | 11 Series | Location | Colour Ring | Wire Size (um / mils) | H-Hole Diameter (um / mils) | H/WD | T-Tip Diameter (um / mils) | T/BPOmax | Chamfer Diameter (um / mils) | CD/BPOmin | Inner Chamfer Angle (deg) | Face Angle (deg) | Cone Angle - MTA (deg) | Outer Radius (um / mils) | Finish | Bottleneck angle, BNA (deg) | Bottleneck Height (um) | Chamfer Height
Qualified | SPT | UTS-56KJ-AZM-1/16-XL-E 20MTA | 11073317 | PEN | Double Blue | 38.1 - 43.2um / 1.5 - 1.7mils | 56um / 2.2mils | 1.272727 | 225um / 8.9mils | 1.730769 | 86um / 3.4mils | 0.86 | 90 | 8 | 20 | 51um / 2.0mils | Matte
Note on I1: 1.2-1.5

## 50um
Status | Vendor | Capillary Type | 11 Series | Location | Colour Ring | Wire Size (um / mils) | H-Hole Diameter (um / mils) | H/WD | T-Tip Diameter (um / mils) | T/BPOmax | Chamfer Diameter (um / mils) | CD/BPOmin | Inner Chamfer Angle (deg) | Face Angle (deg) | Cone Angle - MTA (deg) | Outer Radius (um / mils) | Finish | Bottleneck angle, BNA (deg) | Bottleneck Height (um) | Chamfer Height
Qualified | SPT | SBN-64260-1105C64-ZP36T-430 | 11047626 | PEN | Green | 50.8um / 2.0mils | 64um / 2.5mils | 1.28 | 260um / 10.2mils | 1.529412 | 110um / 4.3mils | 0.6875 | 90 | 4 | 30 | 64um / 2.5mils | Polish | 10 | 430
Qualified | SPT | UTSDIC-64LL-C-1/16-XL 20MTA | 11053516 | PEN | No | 50.8um / 2.0mils | 64um / 2.5mils | 1.28 | 250um / 9.8mils | 1.470588 | 100um / 3.9mils | 0.625 | 50 / 120 | 8 | 20 | 51um / 2.0mils | Polish | N/A | N/A
Qualified | SPT | UTSDIC-64LL-AZ-1/16-XL 20MTA | 11079564 | Both | Silver | 50.8um / 2.0mils | 64um / 2.5mils | 1.28 | 250um / 9.8mils | 1.470588 | 100um / 3.9mils | 0.625 | 50 / 120 | 8 | 20 | 51um / 2.0mils | Polish | N/A | N/A
Qualified | SPT | UTS-64II-AZ-1/16-XL | 11119926 | PEN | 1st:Light green ; 2nd: Pink | 50.8um / 2.0mils | 64um / 2.5mils | 1.28 | 180um / 7.09mils | 1.058824 | 78um / 3.07mils | 0.4875 | 90 | 8 | 30 | 38um / 1.5mils | Polish | N/A | N/A
Qualified | SPT | SBN-64225-865E-ZP36T-450 | 11096549 | PEN |  | 50.8um / 2.0mils | 64um / 2.5mils | 1.28 | 225um / 8.8mils | 1.323529 | 86um / 3.4mils | 0.5375 | 90 | 8 | 30 | 51um / 2.0mils | Polish | 10 | 450
Qualified | SPT | UTSDIC-64JL-AZ-1/16-XL 20MTA | 11117007 | PEN |  | 50.8um / 2.0mils | 64um / 2.5mils | 1.28 | 200um / 7.9mils | 1.176471 | 100um / 3.9mils | 0.625 | 120 | 8 | 20 | 51um / 2.0mils |  | N/A | N/A
[6 empty] | Range | 64um | 1.3 | 180-260um | 1.1-1.5 | 78-110um | 0.5-0.7 | 90-120deg | 4-8 deg | 20-30deg | 1-8um | Polish
[6 empty] | UTSDIC-64LL-AZ-1/16-XL 20MTA | 64um / 2.5mils | 1.28 | 250um / 9.8mils | 1.470588 | 100um / 3.9mils | 0.625 | 50 / 120 | 8 | 20 | 51um / 2.0mils | Polish
[6 empty] | SBN-64225-865E-ZP36T-450 | 64um / 2.5mils | 1.3 | 225um / 8.8mils | 1.3 | 86um / 3.4mils | 0.5 | 90 | 8 | 30 | 51um / 2.0mils | Polish | 10 | 450
[6 empty] | Reason of selection | high T and CD for standard bond size.
bottleneck for narrow gap package
Note on I1: 1.2-1.5
Note on O2: thinner stitch higher risk in reliability stress
Note on J5: small ratio not best fit for stitch/ bsob
Note on L5: smaller CD can be useful <160um BPO, but may have limitation for bigger ball bonding to achieve good ball shear (eg. especially lead ball)
Note on P5: not for narrow package

## active list
Vendor | Capillary Type | 11 Series | active | inactive
SPT | SI-23110-435F-ZS32 | 11090265
SPT | SI-23080-281E-ZS32-E | 11103638
SPT | SI-23110-435F-ZS32-E | 11124314
PECO | N1012-59-20-12(8-120-20-L-P) | 11077824
SPT | UTS-18S-CM1/16XL-15DG | 11017105
SPT | SI-30165-5381E-ZS36 | 11073301
SPT | SI-30165-5381E-ZS32 | 11079095
SPT | SI-30165-538E-ZS32 EHR | 11080700
SPT | SI-30165-5381E-ZS34TS | 11087427
SPT | SI-30150-465E-ZS32 EHR | 11093505
SPT | SI-30120-435E-ZS32 EHR | 11093506
SPT | SI-30090-363F-ZS32-E | 11101266
SPT | SI-30120-5381E-ZS34 | 11120423 / 11133055
SPT | SI-30120-435E-ZS32-E EHR | 11124315
SPT | SI-30165-5381E-ZS36-E | 11124353
PECO | N1217-59-25-20(8-120-20-L-P) | 11038211
PECO | N1217-79-25-20(8-90-20-L-P)-Rad | 11051381
PECO | N1215-59-29-15(8-90-20-L-P) | 11053588
PECO | N1317-59-24-15(4-120-20-L-P) | 11059028
PECO | N1317-59-29-15(8-120-20-L-P) | 11017472
SPT | TS70-17-CM-1/16XL | 11017389
SPT | UTS-38GP-AZ-1/16-XL OR=38 | 11078391
SPT | BSB-38200-685E-ZP34 or BSB-38200-685E-ZP36(20MTA) | 11079508
SPT | TS70-17-AZM-1/16XL | 11079682
SPT | SI-38120-685E-ZS32 | 11098167
SPT | UTS120-43JH-AZ-1/16-XL (15MTA OR=38) | 11082237
SPT | SU2-38130-585E-ZU34TP | 11120417
SPT | BSB-48180-653E-ZP34 | 11121440
SPT | BSB-38200-685E-ZP34-E | 11130407
PECO | N1520-80-34-15(11-120-20-L-P) | 11039987
PECO | N1520-80-27-15(11-90-20-L-P) | 11050116
SPT | BSB-51200-745C-CP34 | 11035259
SPT | UTS-51II-AZ-1/16-XL | 11119925
SPT | BSB-51200-745C-ZP34 | 11079703
SPT | UTE120-51JI AZ-1/16-XL-20MTA OR=38 | 11090520
SPT | SI-50225-925F-ZS34-E | 11090960
SPT | UTS-56KJ-AZM-1/16-XL-E 20MTA | 11073317
SPT | SBN-64260-1105C64-ZP36T-430 | 11047626
SPT | UTSDIC-64LL-C-1/16-XL 20MTA | 11053516
SPT | UTSDIC-64LL-AZ-1/16-XL 20MTA | 11079564
SPT | UTS-64II-AZ-1/16-XL | 11119926
SPT | SBN-64225-865E-ZP36T-450 | 11096549
SPT | UTSDIC-64JL-AZ-1/16-XL 20MTA | 11117007
Note on D2: 27382: Balance 20pcs for ENG
Note on C10: 19973: design benchmark double yellow cap
Note on D24: 27382: Balance 20pcs for ENG

## master
Status | Vendor | Capillary Type | 11 Series | Location | Colour Ring | Wire Size (um / mils) | H-Hole Diameter (um / mils) | T-Tip Diameter (um / mils) | Chamfer Diameter (um / mils) | Inner Chamfer Angle (deg) | Face Angle (deg) | Cone Angle - MTA (deg) | Outer Radius (um / mils) | Finish | Bottleneck angle, BNA (deg) | Bottleneck Height (um) | Chamfer Height | Verified
Qualified | PECO | N1317-59-29-15(8-120-20-L-P) | 11017472 | PEN | Orange | 33um / 1.3mils | 43um / 1.7mils | 150um / 5.9mils | 73.66um / 2.9mils | 120 | 8 | 20 | 38um / 1.5mils | Polish |  |  |  | PP TEH (9/9/2014)
Qualified | PECO | N1217-59-25-20(8-120-20-L-P) | 11038211 | Both | Black | 30.5um / 1.2mils | 43um / 1.7mils | 150um / 5.9mils | 63.5um / 2.5mils | 120 | 8 | 20 | 51um / 2.0mils | Polish
Qualified | PECO | N1520-80-34-15(11-120-20-L-P) | 11039987 | Both | Purple | 38.1um / 1.5mils | 51um / 2.0mils | 203um / 8.0mils | 86.36um / 3.4mils | 120 | 11 | 20 | 38um / 1.5mils | Polish |  |  |  | PP TEH (9/9/2014)
Qualified | PECO | N1520-80-27-15(11-90-20-L-P) | 11050116 | Both | No | 38.1um / 1.5mils | 51um / 2.0mils | 203um / 8.0mils | 68.58um / 2.7mils | 90 | 11 | 20 | 38um / 1.5mils | Polish |  |  |  | PP TEH (9/9/2014)
Qualified | PECO | N1217-79-25-20(8-90-20-L-P)-Rad | 11051381 | PEN | No | 30.5um / 1.2mils | 43um / 1.7mils | 200.7um / 7.9mils | 63.5um / 2.5mils | 90 | 8 | 20 | 51um / 2.0mils | Polish
Qualified | PECO | N1215-59-29-15(8-90-20-L-P) | 11053588 | PEN | Dark Blue | 30.5um / 1.2mils | 38um / 1.5mils | 150um / 5.9mils | 73.66um / 2.9mils | 90 | 8 | 20 | 38um / 1.5mils | Polish
Qualified | PECO | N1317-59-24-15(4-120-20-L-P) | 11059028 | Both | Double Green | 33um / 1.3mils | 43um / 1.7mils | 150um / 5.9mils | 60.96um / 2.4mils | 120 | 4 | 20 | 38um / 1.5mils | Polish
Qualified | PECO | N1012-59-20-12(8-120-20-L-P) | 11077824 | Both | No | 25.4um / 1.0mils | 30um / 1.2mils | 150um / 5.9mils | 50.8um / 2mils | 120 | 8 | 20 | 30um / 1.2mils | Polish
Qualified | SPT | UTS-18S-CM1/16XL-15DG | 11017105 | PEN | No | 25.4 - 33.0um / 1.0 - 1.3mils | 46um / 1.8mils | 165um / 6.5mils | 74um / 2.9mils | 120 | 8 | 15 | 38um / 1.5mils | Matte
Qualified | SPT | TS70-17-CM-1/16XL | 11017389 | PEN | No | 30.5 - 33.0um / 1.2 - 1.3mils | 43um / 1.7mils | 203um / 8.0mils | 74um / 2.9mils | 90 | 8 | 30 | 89um / 3.5mils | Matte
Qualified | SPT | BSB-51200-745C-CP34 | 11035259 | PEN | Double Red | 33.0 - 38.1um / 1.3 - 1.5mils | 51um / 2.0mils | 200um / 7.9mils | 74um / 2.9mils | 90 | 4 | 20 | 51um / 2.0mils | Polish | 20 |  |  | PP TEH (9/9/2014)
Qualified | SPT | SBN-64260-1105C64-ZP36T-430 | 11047626 | PEN | Green | 50.8um / 2.0mils | 64um / 2.5mils | 260um / 10.2mils | 110um / 4.3mils | 90 | 4 | 30 | 64um / 2.5mils | Polish | 10 |  |  | PP TEH (10/9/2014)
Qualified | SPT | BSB-38200-685E-CP36(20MTA) | 11052896 | PEN | No | 30.5um / 1.2mils | 38um / 1.5mils | 200um / 7.9mils | 68um / 2.7mils | 90 | 8 | 20 | 51um / 2.0mils | Polish | 30
Qualified | SPT | UTSDIC-64LL-C-1/16-XL 20MTA | 11053516 | PEN | No | 50.8um / 2.0mils | 64um / 2.5mils | 250um / 9.8mils | 100um / 3.9mils | 50 / 120 | 8 | 20 | 51um / 2.0mils | Polish | 30
Qualified | SPT | SI-30165-5381E-ZS36 | 11073301 | Both | Double Silver | 22.9 - 25.4um / 0.9 - 1.0mils | 30um / 1.2mils | 165um / 6.5mils | 53um / 2.1mils | 50 / 120 | 8 | 30 | 38um / 1.5mils | SI | 30 |  |  | PP TEH (9/9/2014)
Qualified | SPT | UTS-56KJ-AZM-1/16-XL-E 20MTA | 11073317 | PEN | Double Blue | 38.1 - 43.2um / 1.5 - 1.7mils | 56um / 2.2mils | 225um / 8.9mils | 86um / 3.4mils | 90 | 8 | 20 | 51um / 2.0mils | Matte
Qualified | SPT | UTS-38GP-AZ-1/16-XL OR=38 | 11078391 | Both | Gold | 30.5um / 1.2mils | 38um / 1.5mils | 150um / 5.9mils | 53um / 2.1mils | 90 | 8 | 30 | 38um / 1.5mils | Polish | 30 |  |  | PP TEH (9/9/2014)
Qualified | SPT | SI-30165-5381E-ZS32 | 11079095 | PEN | No | 22.9 - 25.4um / 0.9 - 1.0mils | 30um / 1.2mils | 165um / 6.5mils | 53um / 2.1mils | 50 / 120 | 8 | 15 | 38um / 1.5mils | SI | 15
Qualified | SPT | BSB-38200-685E-ZP34 or BSB-38200-685E-ZP36(20MTA) | 11079508 | Both | Double Black | 30.5um / 1.2mils | 38um / 1.5mils | 200um / 7.9mils | 68um / 2.7mils | 90 | 8 | 20 | 51um / 2.0mils | Polish | 20 |  |  | PP TEH (9/9/2014)
Qualified | SPT | UTSDIC-64LL-AZ-1/16-XL 20MTA | 11079564 | Both | No | 50.8um / 2.0mils | 64um / 2.5mils | 250um / 9.8mils | 100um / 3.9mils | 50 / 120 | 8 | 20 | 51um / 2.0mils | Polish | 30
Qualified | SPT | TS70-17-AZM-1/16XL | 11079682 | PEN | No | 30.5 - 33.0um / 1.2 - 1.3mils | 43um / 1.7mils | 203um / 8.0mils | 74um / 2.9mils | 90 | 8 | 30 | 89um / 3.5mils | Matte
Qualified | SPT | SI-30165-538E-ZS32 EHR | 11080700 | Both | Double Yellow | 25.4um / 1.0mils | 30um / 1.2mils | 165um / 6.5mils | 53um / 2.1mils | 120 | 8 | 15 | 38um / 1.5mils | SI | 15 |  |  | PP TEH (9/9/2014)
Qualified | SPT | SI-30165-5381E-ZS34TS | 11087427 | Both | Double Gold | 25.4um / 1.0mils | 30um / 1.2mils | 165um / 6.5mils | 53um / 2.1mils | 120 | 8 | 20 | 38um / 1.5mils | SI | 10 | 275 |  | PP TEH (9/9/2014)
Qualified | SPT | SI-23110-435F-ZS32 | 11090265 | Both | 1st: Black; 2nd: Yellow | 17.8um / 0.7mils | 23um / 0.91mils | 110um / 4.3mils | 43um / 1.69mils | 90 | 11 | 15 | 20um / 0.8mils | SI | 15
Qualified | SPT | SI-30150-465E-ZS32 EHR | 11093505 | PEN | 1st: Blue; 2nd: Yellow | 25.4um / 1.0mils | 30um / 1.2mils | 150um / 5.9mils | 46um / 1.8mils | 90 | 8 | 15 | 30um / 1.2mils | SI | 15 |  |  | PP TEH (28/3/2016)
Qualified | SPT | SI-30120-435E-ZS32 EHR | 11093506 | Both | 1st: Green; 2nd: Yellow | 25.4um / 1.0mils | 30um / 1.2mils | 120um / 4.7mils | 43um / 1.7mils | 90 | 8 | 15 | 20um / 0.8mils | SI | 15 |  |  | PP TEH (28/3/2016)
Qualified | SPT | SI-38120-685E-ZS32 | 11098167 | Both | 1st: Blue; 2nd: Red | 30.5um / 1.2mils | 38um / 1.5mils | 120um / 4.7mils | 68.58um / 2.7mils | 90 | 8 | 15 | 20um / 0.8mils | SI | 15 |  |  | PP TEH
Qualified | SPT | SI-30090-363F-ZS32-E | 11101266 | Both | 1st: Silver; 2nd: Yellow | 25.4um / 1.0mils | 30um / 1.2mils | 90um / 3.5mils | 36um / 1.4mils | 70 | 11 | 15 | 12um / 0.47mils | SI long life | 15
Qualified | SPT | SI-23080-281E-ZS32-E | 11103638 | Both | 1st: Light Blue; 2nd: Black | 17.8um / 0.7mils | 23um / 0.91mils | 80um / 3.15mils | 28um / 1.1mils | 50 | 8 | 15 | 12um / 0.47mils | SI long life | 15
Qualified | SPT | UTS-51II-AZ-1/16-XL | 11119925 | PEN | 1st:Light Blue ; 2nd: Orange | 38.1um / 1.5mils | 51um / 2.0mils | 180um / 7.09mils | 78um / 3.07mils | 90 | 8 | 30 | 38um / 1.5mils | Polish | 30
Qualified | SPT | UTS-64II-AZ-1/16-XL | 11119926 | PEN | 1st:Light green ; 2nd: Pink | 50.8um / 2.0mils | 64um / 2.5mils | 180um / 7.09mils | 78um / 3.07mils | 90 | 8 | 30 | 38um / 1.5mils | Polish | 30
Qualified | SPT | BSB-51200-745C-ZP34 | 11079703 | Both |  | 38.1um / 1.5mils | 51um / 2.0mils | 200um / 7.9mils | 74um / 2.9mils | 90 | 4 | 20 | 51um / 2.0mils | Polish | 20
Qualified | SPT | UTS120-43JH-AZ-1/16-XL (15MTA OR=38) | 11082237 | PEN |  | 30.5 - 33.0um / 1.2 - 1.3mils | 43um / 1.7mils | 200um / 7.9mils | 74um / 2.9mils | 120 | 8 | 15 | 38um / 1.5mils
Qualified | SPT | UTE120-51JI AZ-1/16-XL-20MTA OR=38 | 11090520 | PEN |  | 38.1um / 1.5mils | 51um / 2.0mils | 200um / 7.9mils | 78um / 3.07mils | 120 | 11 | 20 | 38um / 1.5mils
Qualified | SPT | SI-50225-925F-ZS34-E | 11090960 | Wuxi |  | 38.1um / 1.5mils | 50um / 1.97mils | 225um / 8.8mils | 92um / 3.62mils | 90 | 11 | 20 | 51um / 2.0mils | SI long life | 20
Qualified | SPT | SBN-64225-865E-ZP36T-450 | 11096549 | PEN |  | 50.8um / 2.0mils | 64um / 2.5mils | 225um / 8.8mils | 86um / 3.4mils | 90 | 8 | 30 | 51um / 2.0mils | Polish | 10 | 450
Qualified |  | PRTR-A-.045-.04.5 | 11098317 | PEN
Qualified | SPT | UTSDIC-64JL-AZ-1/16-XL 20MTA | 11117007 | PEN |  | 50.8um / 2.0mils | 64um / 2.5mils | 200um / 7.9mils | 100um / 3.9mils | 120 | 8 | 20 | 51um / 2.0mils
Qualified | SPT | SU2-38130-585E-ZU34TP | 11120417 | PEN |  | 30.5um / 1.2mils | 38um / 1.5mils | 130um / 5.1mils | 58um / 2.28mils | 90 | 8 | 20 | 38um / 1.5mils
Qualified | SPT | SI-30120-5381E-ZS34 | 11120423 / 11133055 | PEN |  | 25.4um / 1.0mils | 30um / 1.2mils | 120um / 4.7mils | 53um / 2.1mils | 120 | 8 | 20 | 20um / 0.8mils | SI | 20
Qualified | SPT | BSB-48180-653E-ZP34 | 11121440 | PEN |  | 30.5 - 33.0um / 1.2 - 1.3mils | 48um / 1.89mils | 180um / 7.09mils | 65um / 2.56mils | 70 | 8 | 20 | 38um / 1.5mils | Polish | 20
Qualified | PECO | N1217-59-25-20(8-120-20-L-P)(L) | 11122057 | Both
Qualified | SPT | SI-23110-435F-ZS32-E | 11124314 | Wuxi |  | 17.8um / 0.7mils | 23um / 0.91mils | 110um / 4.3mils | 43um / 1.69mils | 90 | 11 | 15 | 20um / 0.8mils | SI long life | 15
Qualified | SPT | SI-30120-435E-ZS32-E EHR | 11124315 | Wuxi |  | 25.4um / 1.0mils | 30um / 1.2mils | 120um / 4.7mils | 43um / 1.7mils | 90 | 8 | 15 | 20um / 0.8mils | SI long life | 15
Qualified | SPT | SI-30165-5381E-ZS36-E | 11124353 | Wuxi |  | 25.4um / 1.0mils | 30um / 1.2mils | 165um / 6.5mils | 53um / 2.1mils | 120 | 8 | 30 | 38um / 1.5mils | SI long life | 30
Qualified | PECO | N1317-59-24-15(4-120-20-L-P)(L) | 11127268 | Wuxi
Qualified | SPT | BSB-38200-685E-ZP34-E | 11130407 | PEN |  | 30.5um / 1.2mils | 38um / 1.5mils | 200um / 7.9mils | 68um / 2.7mils | 90 | 8 | 20 | 20um / 0.8mils | Long Life
Sample | SPT | SI-38165-585E-ZS34 | 10 PCS | Wuxi |  | 30.5um / 1.2mils | 38um / 1.5mils | 165um / 6.5mils | 58um / 2.28mils | 90 | 8 | 20 | 38um / 1.5mils | SI | 20
Sample | SPT | UTS-38HE-AZM-1/16-XL 20MTA | 14 PCS | PEN |  | 30.5um / 1.2mils | 38um / 1.5mils | 165um / 6.5mils | 58um / 2.3mils | 90 | 8 | 20 | 38um / 1.5mils |  | 30
Sample | SPT | SI-30165-488E-ZS32 EHR | 2 PCS | PEN |  | 25.4um / 1.0mils | 30um / 1.2mils | 165um / 6.5mils | 48um / 1.9mils | 120 | 8 | 15 | 38um / 1.5mils | SI | 15
Sample | SPT | SI-28110-465F-ZS32 | 2 PCS | PEN |  | 23 - 25um | 28um / 1.1mils | 110um / 4.33mils | 46um / 1.8mils | 90 | 11 | 15 | 20um / 0.8mils | SI | 15
Sample | SPT | SI-30150-465E-ZS34 | 3 PCS | PEN |  | 25.4um / 1.0mils | 30um / 1.2mils | 150um / 5.9mils | 46um / 1.8mils | 90 | 8 | 20 | 30um / 1.2mils | SI | 20
Sample | SPT | SI-28110-565F-ZS32 | 4 PCS | PEN |  | 23 - 25um | 28um / 1.1mils | 110um / 4.33mils | 56um / 1.8mils | 90 | 11 | 15 | 20um / 0.8mils | SI | 15
Sample | SPT | SI-30165-488E-ZS34 EHR | 5 PCS | PEN |  | 25.4um / 1.0mils | 30um / 1.2mils | 165um / 6.5mils | 48um / 1.9mils | 120 | 8 | 20 | 38um / 1.5mils | SI | 20
Sample | SPT | SI-25110-465F-ZS32 | 5 PCS | PEN |  | 20um / 0.8mils | 25um / 1mils | 110um / 4.33mils | 46um / 1.8mils | 90 | 11 | 20 | 20um / 0.8mils | SI | 15
Sample | SPT | SI-51200-688F38-ZS34 | 5 PCS | PEN |  | 38.1um / 1.5mils | 51um / 2.0mils | 200um / 7.9mils | 68um / 2.7mils | 120 | 11 | 20 | 38um / 1.5mils | SI | 20
Sample | SPT | SI-30120-433E-ZS32 EHR | 5 PCS | PEN |  | 25.4um / 1.0mils | 30um / 1.2mils | 120um / 4.7mils | 43um / 1.7mils | 70 | 8 | 15 | 20um / 0.8mils | SI | 15
Sample | SPT | SBN-64260-1105C64-ZP36T | 9 PCS | PEN |  | 50.8um / 2.0mils | 64um / 2.5mils | 260um / 10.2mils | 110um / 4.3mils | 90 | 4 | 30 | 64um / 2.5mils | Polish | 10
Sample | SPT | SI-30100-413E-ZS34T-Y |  | PEN |  | 25.4um / 1.0mils | 30um / 1.2mils | 100um / 3.9mils | 41um / 1.61mils | 70 | 8 | 20 | 12um / 0.47mils | SI long life | 10 | 275
Sample | SPT | SI-25090-383F-ZS34TP-Y |  | PEN |  | 20um / 0.8mils | 25um / 1mils | 90um / 3.54mils | 38um / 1.5mils | 70 | 11 | 20 | 12um / 0.47mils | SI long life | 10 | 275
Sample | SPT | SI-25090-353F-ZS34TP-Y |  | PEN |  | 20um / 0.8mils | 25um / 1mils | 90um / 3.54mils | 35um / 1.38mils | 70 | 11 | 20 | 12um / 0.47mils | SI long life | 10 | 275
Note on A14: 27382: Change cap material from "C" to "Z". Replaced with 11079508
Note on D20: 27382: Balance 20pcs for ENG
Note on F20: 27382: Propose change to double black. Original Pink ring
Note on D23: 27382: Balance 19pcs for ENG
Note on C24: 19973: design benchmark double yellow cap
Note on D25: 27382: Balance 20pcs for ENG

## MFPEN list
No. | Material | Capillary Type | Vendor | Color | FA | Hole Size | Chamfer Diameter | Tip Size | ICA | MTA | Wire Size | Material | QTY In | Unit Price, MYR | Product | Activity
1 | 11073301 | SPT SI-30165-5381E-ZS36 (Double Silver Ring) | SPT | Double Silver Ring | 8 | 1.2 (30um) | 2 (53um) | 6.5 (165um) | DIC (50/120) | 30 degree | 25um | Zirconia Composite | 820 | 24.34 | STS/QCAST-MF2 (QFNCast T 2218) |  |  |  | Soraneswari Venu Gopal
2 | 11080700 | SPT SI-30165-538E-ZS32 EHR (Double Yellow Ring) | SPT | Double Yellow Ring | 8 | 1.2 (30um) | 2 (53um) | 6.5 (165um) | SIC (120) | 15 degree | 25um | Zirconia Composite | 130 | 26.247 | QCAST-MF2 (QFNCast 2314)
3 | 11087427 | SPT SI-30165-5381E-ZS34TS (Double Gold Ring) | SPT | Double Gold Ring | 8 | 1.2 (30um) | 2 (53um) | 6.5 (165um) | DIC (50/120) | 20 degree | 25um | Zirconia Composite | 400 | 28.699 | QCAST-MF2 (WhiteDew QFNCast 4014-2) |  | bottleneck concept (no loading for this year)
4 | 11093506 | SPT SI-30120-435E-ZS32 (Yellow Green) | SPT | Yellow Green Ring | 8 | 1.2 (30um) | 1.7 (43um) | 4.7 (120um) |  |  | 25um | Zirconia Composite | 10 | 27.529 | QCAST-MF2 |  | Transferred WUXI
5 | 11101266 | SPT SI-30090-363F-ZS32-E | SPT | Grey Yellow Ring | 11 | 1.2 (30um) | 1.4 (36um) | 3.5 (90um) |  |  | 25um | Zirconia Composite | 0 | 0 | QPER (Calla)
6 | 11051381 | PECO: N1217-79-2520 (8-90-20-L-P) (white) | Peco | White Blank | 8 | 1.7 (43um) | 2.5 (64um) | 7.9 (200um) |  |  | 30um | Alumina + Zirconia | 800 | 15.777 | Radial
11 | 11079682 | SPT TS70-17-AZM-1/16XL (Silver) | SPT | Double Silver Ring | 0 | 1.7 (43um) | 2.9 (74um) | 8 (203um) |  |  | 30um | Alumina + Zirconia | 1230 | 16.24 | Radial | Pretest Subfamily 7/8 completed. Left 1 awaitng for technician arrangement. | On going (lifted stitch issue) | Phase 1
12 | 11082237 | SPT UTS120-43JH-AZ-1/16-XL (15MTA OR=38) (White) | SPT | White Blank | 8 | 1.7 (43um) | 2.9 (74um) | 7.9 (200um) |  |  | 30um | Alumina + Zirconia | 180 | 22.364 | Laser |  | access back ground | Phase 2
7 | 11053588 | PECO: N1215-59-29-15(8-90-20-L-P) (blue) | Peco | Blue Ring | 8 | 1.5 (38) | 2.9 (74um) | 5.9 (150um) |  |  | 30um | Alumina + Zirconia | 4600 | 14.345 | Smartled
8 | 11059028 | PECO: N1317-59-24-15(4-120-20-L-P) (Green) | Peco | Double Green Ring | 4 | 1.7 (43um) | 2.4 (61um) | 5.9 (150um) |  |  | 30um | Alumina + Zirconia | 6350 | 13.451 | STS/TOP 99 LEN/SMT | In progress test long life cap for Black package
9 | 11078391 | SPT UTS-38GP-AZ-1/16-XL OR38 (Gold ring) | SPT | Gold Ring | 8 | 1.5 (38um) | 2 (53um) | 5.9 (150um) |  |  | 30um | Alumina + Zirconia | 5500 | 20.615 | QPER/QCAST-MF2/QFN Mold/SMT
10 | 11079508 | SPT: BSB-38200-685E-ZP36 (20*MTA) | SPT | Double Black Ring | 8 | 1.5 (38um) | 2.7 (68um) | 7.9 (200um) |  |  | 30um | Zirconia Composite | 100 | 16.317 | Ceramold PEN/OSTAR
13 | 11039987 | PECO: N1520-80-34-15 (11-120-20-L-P) (Purple ring) | Peco | Purple Ring | 11 | 2 (51um) | 3.4 (86um) | 8 (203um) |  |  | 38um | Alumina + Zirconia | 14500 | 14.371 | STS/QPER/Dragon/QFN Mold/FWL/OBF/Ceracast/Ceramold PEN | To try on long life cap? | Compact (tailinig)
14 | 11079703 | SPT: BSB-51200-745C-ZP34 | SPT | Double Red Ring | 4 | 2 (51um) | 2.9 (74um) | 7.9 (200um) |  |  | 38um | Zirconia Composite | 4280 | 18.331 | OSTAR/FAM | Waiting CQM Folke approval | Lifted stitch issue. Incomplete stitch ( |  | Cheah Tuck Loon
15 | 11090520 | SPT UTE120-51JI-AZ-1/16-XL 20DG OR=38 (Double Orange) | SPT | Double Orange Ring | 11 | 2 (51um) | 3.1 (78um) | 7.9 (200um) |  |  | 38um | Alumina + Zirconia | 830 | 14.553 | OBFS/SUZUKA/SYRAKOS |  | Small bond pad opening |  | Gan Xue Jing
16 | 11119925 | SPT: UTS-51II-AZ-1/16-XL | SPT | Blue Red Ring | 8 | 2 (51um) | 3.1 (78um) | 7.1 (180um) |  |  | 38um | Alumina + Zirconia | 110 | 18.723 | OSTAR
17 | 11073317 | SPT UTS-56KJ-AZM-1/16-XL-E 20MTA (Double Blue ring) | SPT | Double Blue Ring | 8 | 2.2 (56um) | 3.4 (86um) | 8.9 (225um) |  |  | 44um | Alumina + Zirconia | 380 | 23.933 | MF3/Dragon/QFN Mold/OBF
18 | 11047626 | SPT SBN-64260-1105C64-ZP36T-430 (11047626) | SPT | Green Ring | 4 | 2.5 (64um) | 4.3 (110um) | 10.2 (260um) |  |  | 50um | Zirconia Composite | 270 | 64.077 | OSTAR/QFN Mold
19 | 11079564 | SPT UTS DIC-64LL-AZ-1/16-XL 20MTA (Silver Ring) | SPT | Double Silver Ring | 8 | 2.5 (64um) | 3.9 (100um) | 9.8 (250um) |  |  | 50um | Alumina + Zirconia | 0 | 0 | QPER/Dragon | Dragon going to PDN year 2023 | Soft loading. When to PDN?
20 | 11119926 | SPT: UTS-64II-AZ-1/16-XL | SPT | Green Red Ring | 8 | 2.5 (64um) | 3.1 (78um) | 7.1 (180um) |  |  | 50um | Alumina + Zirconia | 270 | 18.692 | OSTAR
Cap touch down:
Smartled 200k
Radial 300k
Laser 100k
Ceramic & Ostar -all 720k
QFNCast/QFNMold -all 720k
MLA 720k
T99/SMT -1.2kk
Dragon 1kk

## long life
Supplier | P/no | Material | Target lifespan | Price (USD) | Price Delta | Density (g/cm3) | Hardness (HV) | Finishing | Pro | Con
Peco | N1215-59-29-15(8-90-20-L-P) | CC | 720k | 3.46 | Ref | 3.8 | 1850 | M/P | low cost, no displacement variation due to existing cap material | not "long life"
Peco | N1215-59-29-15(8-90-20-L-P)Vacsin | Vacsin | +50-100% | 3.7 | 7% | 4.52 | 1900 | M/P | better energy efficiency, long life | med cost (+7% of PECO std), add variation on transducer displacement
Peco | N1215-59-29-15(8-90-20-L-P)L | Optima (Cu wb) | +50-100% | 3.8 | 10% | 4.38 | 1850 | M/P/UF | better energy efficiency, long life | med cost (+10% of PECO std), add variation on transducer displacement
SPT | SI-30120-435E-ZS32 EHR | AZ | 720k | 6.5 | Ref1 | 4.25 | 2000 | SI | better energy efficiency | not "long life"
SPT | SI-30120-435E-ZS32-Y EHR | AZ | +50-100% | 6.8 | 4.6% | 4.25 | 2000 | SI | better energy efficiency, long life | high cost (+92% of PECO Vac)
SPT | SU2-30120-4381F-ZU34TP | AZ | 720k | 6.6 | Ref2 | 4.25 | 2000 | SU2 | better energy efficiency | no "long life"
SPT | SU2-30120-4381F-ZU34TP-Y | AZ | +50-100% | 7.1 | 7.6% | 4.25 | 2000 | SU2 | better energy efficiency, long life | high cost (+92% of PECO Vac)
SPT | SU2-30120-4381F-RU34TP | AZR (Cu wb) | 720k | 7.1 | 7.6% | 4.25 | 2050 | SU2 | better energy efficiency | high cost (+92% of PECO Vac), no "long life"
SPT | SU2-30120-4381F-RU34TP-Y | AZR (Cu wb) | +50-100% | 7.6 | 15.2% | 4.25 | 2050 | SU2 | better energy efficiency, long life | high cost (+100% of PECO Opt)
Supplier | Material | Price | Price Delta | Density | Pro | Con
PECO | CC | 3.46 | Ref | 3.8 | low cost, less portability variation | not "long life"
PECO | Vacsin | 3.7 | 7% | 4.52 | better energy efficiency, long life | med cost +7%, portability variation
PECO | Optima Ruby (Cu WB) | 3.8 | 10% | 4.38 | better energy efficiency, long life | med cost +10%, portability variation
SPT | AZ | 6.5-6.6 | Ref | 4.25 | better energy efficiency, less portability variation | high cost +92%, not "long life"
SPT | AZ - Y | 6.8-7.6 | 5-8% | 4.25 | better energy efficiency, long life, less portability variation | high cost +92%
SPT | AZR Ruby (Cu WB) - Y | 7.6 | 15% | 4.25 | better energy efficiency, long life, less portability variation | high cost +100%
Hardness:
AZR à 2050 HV1 +/- 50 HV1
AZ à 2000 HV1 +/- 50 HV1
Density:
AZR and AZ à 4.25 g/cm3 +/- 0.10g/cm3
Grain size: target 0.8 -0.9um
https://osram.sharepoint.com/:b:/r/teams/BATWireBonding/Shared%20Documents/General/PECOTek%20Capillary%20Lineup.pdf?csf=1&web=1&e=rIEksY

## BPO and Ball shear Spec limit
Design_Rules_FE_-_DFM_BE.xls (sharepoint.com)
Wire | min. BPO | BPO next | SPC Ball shear LSL | Minimum ball size | Product Family
50um | 170um | 150um | 87g | 120*120 | QFNmold 3737
44um | 150um | 130um
38um | 130um | 100um | 65g | 110*110 | Ceramold T3030
30um | 90um | 85um | 35g | 85*85 | T99 LRT68F
25um | 60um | 60um | 17g | 60*60 | 4014 C4C
23um | 75um | 60um
20um | 70um | 60um
18um | 70um | 60um
Offpad allowed
ThinGaN | 5um
UX3 | 5um
Epistar | 20um
ThinFilm | 0um

## Wire_Cap Colour code
Colour:
S/ N | SPT (Maximum 2 ring allow) | PECO (Maximum 3 ring allow) | Heraeus (Wire Spool Colour)
1 | Black | Black | Black | Remark: 25um use yellow ring because follow Ag wire spool colour.
2 | Blue | Brown | Blue | 2nd ring propose follow spool colour
3 | Gray / Silver | Dark Blue | Brown
4 | Green | Gray | Green
5 | Orange | Green | Orange
6 | Red | Orange | Pink
7 | No Color | Pink | Wine Red
8 | Yellow | Purple | Purple
9 | Brown | Red | Silver
10 | Light Brown | Sky Blue | Yellow
11 | Gold | White
12 | Light Blue | Yellow
13 | Light Green
14 | Pink
15 | Violet